## Sheet1
| hydrogen | lithium | beryllium | boron | carbon | nitrogen | oxygen | fluorine | sodium | magnesium | aluminium | silicon | phosphorus | sulfur | chlorine | potassium | calcium | scandium | titanium | vanadium | chromium | manganese | iron | cobalt | nickel | copper | zinc | gallium | germanium | arsenic | selenium | bromine | rubidium | strontium | yttrium | zirconium | niobium | molybdenum | technetium | ruthenium | rhodium | palladium | silver | cadmium | indium | tin | antimony | tellurium | iodine | caesium | barium | lanthanum | cerium | praseodymium | neodymium | samarium | europium | gadolinium | terbium | dysprosium | holmium | erbium | thulium | ytterbium | lutetium | hafnium | tantalum | tungsten | rhenium | osmium | iridium | platinum | gold | mercury | thallium | lead | bismuth
Symbol | H | Li | Be | B | C | N | O | F | Na | Mg | Al | Si | P | S | Cl | K | Ca | Sc | Ti | V | Cr | Mn | Fe | Co | Ni | Cu | Zn | Ga | Ge | As | Se | Br | Rb | Sr | Y | Zr | Nb | Mo | Tc | Ru | Rh | Pd | Ag | Cd | In | Sn | Sb | Te | I | Cs | Ba | La | Ce | Pr | Nd | Sm | Eu | Gd | Tb | Dy | Ho | Er | Tm | Yb | Lu | Hf | Ta | W | Re | Os | Ir | Pt | Au | Hg | Tl | Pb | Bi
Atomic number | 1 | 3 | 4 | 5 | 6 | 7 | 8 | 9 | 11 | 12 | 13 | 14 | 15 | 16 | 17 | 19 | 20 | 21 | 22 | 23 | 24 | 25 | 26 | 27 | 28 | 29 | 30 | 31 | 32 | 33 | 34 | 35 | 37 | 38 | 39 | 40 | 41 | 42 | 43 | 44 | 45 | 46 | 47 | 48 | 49 | 50 | 51 | 52 | 53 | 55 | 56 | 57 | 58 | 59 | 60 | 62 | 63 | 64 | 65 | 66 | 67 | 68 | 69 | 70 | 71 | 72 | 73 | 74 | 75 | 76 | 77 | 78 | 79 | 80 | 81 | 82 | 83
Relative atomic mass (Ar) | 1.008 | 6.94 | 9.0121831 | 10.81 | 12.011 | 14.007 | 15.999 | 18.9984 | 22.98976928 | 24.305 | 26.9815385 | 28.085 | 30.97376 | 32.06 | 35.45 | 39.0983 | 40.078 | 44.955908 | 47.867 | 50.9415 | 51.9961 | 54.938044 | 55.845 | 58.933194 | 58.6934 | 63.546 | 65.38 | 69.723 | 72.63 | 74.921595 | 78.971 | 79.904 | 85.4678 | 87.62 | 88.90584 | 91.224 | 92.90637 | 95.95 | 98 | 101.07 | 102.9055 | 106.42 | 107.8682 | 112.414 | 114.818 | 118.71 | 121.76 | 127.6 | 126.90447 | 132.9055 | 137.327 | 138.90547 | 140.116 | 140.90766 | 144.242 | 150.36 | 151.964 | 157.25 | 158.92535 | 162.5 | 164.93033 | 167.259 | 168.93422 | 173.045 | 174.9668 | 178.49 | 180.94788 | 183.84 | 186.207 | 190.23 | 192.217 | 195.084 | 196.966569 | 200.592 | 204.38 | 207.2 | 208.9804
Group in periodic table | 1 | 1 | 2 | 13 | 14 | 15 | 16 | 17 | 1 | 2 | 13 | 14 | 15 | 16 | 17 | 1 | 2 | 3 | 4 | 5 | 6 | 7 | 8 | 9 | 10 | 11 | 12 | 13 | 14 | 15 | 16 | 17 | 1 | 2 | 3 | 4 | 5 | 6 | 7 | 8 | 9 | 10 | 11 | 12 | 13 | 14 | 15 | 16 | 17 | 1 | 2 | 19 | 19 | 19 | 19 | 19 | 19 | 19 | 19 | 19 | 19 | 19 | 19 | 19 | 3 | 4 | 5 | 6 | 7 | 8 | 9 | 10 | 11 | 12 | 13 | 14 | 15
Period in periodic table | 1 | 2 | 2 | 2 | 2 | 2 | 2 | 2 | 3 | 3 | 3 | 3 | 3 | 3 | 3 | 4 | 4 | 4 | 4 | 4 | 4 | 4 | 4 | 4 | 4 | 4 | 4 | 4 | 4 | 4 | 4 | 4 | 5 | 5 | 5 | 5 | 5 | 5 | 5 | 5 | 5 | 5 | 5 | 5 | 5 | 5 | 5 | 5 | 5 | 6 | 6 | 6 | 6 | 6 | 6 | 6 | 6 | 6 | 6 | 6 | 6 | 6 | 6 | 6 | 6 | 6 | 6 | 6 | 6 | 6 | 6 | 6 | 6 | 6 | 6 | 6 | 6
Block in 2erio3ic table | 1 | 1 | 1 | 2 | 2 | 2 | 2 | 2 | 1 | 1 | 2 | 2 | 2 | 2 | 2 | 1 | 1 | 3 | 3 | 3 | 3 | 3 | 3 | 3 | 3 | 3 | 3 | 2 | 2 | 2 | 2 | 2 | 1 | 1 | 3 | 3 | 3 | 3 | 3 | 3 | 3 | 3 | 3 | 3 | 2 | 2 | 2 | 2 | 2 | 1 | 1 | 4 | 4 | 4 | 4 | 4 | 4 | 4 | 4 | 4 | 4 | 4 | 4 | 4 | 3 | 3 | 3 | 3 | 3 | 3 | 3 | 3 | 3 | 3 | 2 | 2 | 2
Density of solid | 88 | 535 | 1848 | 2460 | 2267 | 1026 | 1495 | 1700 | 968 | 1738 | 2700 | 2330 | 1823 | 1960 | 2030 | 856 | 1550 | 2985 | 4507 | 6110 | 7140 | 7470 | 7874 | 8900 | 8908 | 8920 | 7140 | 5904 | 5323 | 5727 | 4819 | 4050 | 1532 | 2630 | 4472 | 6511 | 8570 | 10280 | 11500 | 12370 | 12450 | 12023 | 10490 | 8650 | 7310 | 7310 | 6697 | 6240 | 4940 | 1879 | 3510 | 6146 | 6689 | 6640 | 6800 | 7353 | 5244 | 7901 | 8219 | 8551 | 8795 | 9066 | 9321 | 6570 | 9841 | 13310 | 16650 | 19250 | 21020 | 22610 | 22650 | 21090 | 19300 | 14190 | 11850 | 11340 | 9780
Molar volume | 11.42 | 13.02 | 4.85 | 4.39 | 5.29 | 13.54 | 17.36 | 11.2 | 23.78 | 14 | 10 | 12.06 | 17.02 | 15.53 | 17.39 | 45.94 | 26.2 | 15 | 10.64 | 8.32 | 7.23 | 7.35 | 7.09 | 6.67 | 6.59 | 7.11 | 9.16 | 11.8 | 13.63 | 12.95 | 16.42 | 19.78 | 55.76 | 33.94 | 19.88 | 14.02 | 10.83 | 9.38 | 8.63 | 8.17 | 8.28 | 8.56 | 10.27 | 13 | 15.76 | 16.29 | 18.19 | 20.46 | 25.72 | 70.94 | 38.16 | 22.39 | 20.69 | 20.8 | 20.58 | 19.98 | 28.97 | 19.9 | 19.3 | 19.01 | 18.74 | 18.46 | 19.13 | 24.84 | 17.78 | 13.44 | 10.85 | 9.47 | 8.86 | 8.42 | 8.52 | 9.09 | 10.21 | 14.09 | 17.22 | 18.26 | 21.31
Thermal conductivity | 0.1805 | 85 | 190 | 27 | 140 | 0.02583 | 0.02658 | 0.0277 | 140 | 160 | 235 | 150 | 0.236 | 0.205 | 0.0089 | 100 | 200 | 16 | 21.9 | 30.7 | 94 | 7.8 | 80 | 100 | 91 | 400 | 116 | 29 | 60 | 50 | 0.52 | 0.12 | 58 | 35 | 17.2 | 22.7 | 54 | 139 | 51 | 120 | 150 | 72 | 430 | 97 | 82 | 66.6 | 24 | 3 | 0.449 | 36 | 18 | 13 | 11 | 13 | 17 | 13 | 14 | 11 | 11 | 11 | 16 | 15 | 17 | 34.9 | 16 | 23 | 57 | 174 | 48 | 88 | 150 | 72 | 320 | 8.3 | 46 | 35 | 8
Melting point | 14.01 | 453.69 | 1560 | 2349 | 3800 | 63.05 | 54.8 | 53.53 | 370.87 | 923 | 933.47 | 1687 | 317.3 | 388.36 | 171.6 | 336.53 | 1115 | 1814 | 1941 | 2183 | 2180 | 1519 | 1811 | 1768 | 1728 | 1357.77 | 692.68 | 302.91 | 1211.4 | 1090 | 494 | 265.8 | 312.46 | 1050 | 1799 | 2128 | 2750 | 2896 | 2430 | 2607 | 2237 | 1828.05 | 1234.93 | 594.22 | 429.75 | 505.08 | 903.78 | 722.66 | 386.85 | 301.59 | 1000 | 1193 | 1068 | 1208 | 1297 | 1345 | 1099 | 1585 | 1629 | 1680 | 1734 | 1802 | 1818 | 1097 | 1925 | 2506 | 3290 | 3695 | 3459 | 3306 | 2739 | 2041.4 | 1337.33 | 234.32 | 577 | 600.61 | 544.4
Boiling point | 20.28 | 1615 | 2742 | 4200 | 4300 | 77.36 | 90.2 | 85.03 | 1156 | 1363 | 2792 | 3173 | 550 | 717.87 | 239.11 | 1032 | 1757 | 3103 | 3560 | 3680 | 2944 | 2334 | 3134 | 3200 | 3186 | 3200 | 1180 | 2477 | 3093 | 887 | 958 | 332 | 961 | 1655 | 3609 | 4682 | 5017 | 4912 | 4538 | 4423 | 3968 | 3236 | 2435 | 1040 | 2345 | 2875 | 1860 | 1261 | 457.4 | 944 | 2143 | 3743 | 3633 | 3563 | 3373 | 2076 | 1800 | 3523 | 3503 | 2840 | 2993 | 3141 | 2223 | 1469 | 3675 | 4876 | 5731 | 5828 | 5869 | 5285 | 4701 | 4098 | 3129 | 629.88 | 1746 | 2022 | 1837
Liquid range | 6.27 | 1161.31 | 1182 | 1851 | 500 | 14.31 | 35.4 | 31.5 | 785.13 | 440 | 1858.53 | 1486 | 232.7 | 329.51 | 67.51 | 695.47 | 642 | 1289 | 1619 | 1497 | 764 | 815 | 1323 | 1432 | 1458 | 1842.23 | 487.32 | 2174.09 | 1881.6 | 0 | 464 | 66.2 | 648.54 | 605 | 1810 | 2554 | 2267 | 2016 | 2108 | 1816 | 1731 | 1407.95 | 1200.07 | 445.78 | 1915.25 | 2369.92 | 956.22 | 538.34 | 70.55 | 642.41 | 1143 | 2550 | 2565 | 2355 | 2076 | 731 | 701 | 1938 | 1874 | 1160 | 1259 | 1339 | 405 | 372 | 1750 | 2370 | 2441 | 2133 | 2410 | 1979 | 1962 | 2056.6 | 1791.67 | 395.56 | 1169 | 1421.39 | 1292.6
Enthalpy of fusion | 0.558 | 3 | 7.95 | 50 | 117 | 0.36 | 0.222 | 0.26 | 2.6 | 8.7 | 10.7 | 50.2 | 0.64 | 1.73 | 3.2 | 2.33 | 8.54 | 16 | 18.7 | 22.8 | 20.5 | 13.2 | 13.8 | 16.2 | 17.2 | 13.1 | 7.35 | 5.59 | 31.8 | 27.7 | 5.4 | 5.8 | 2.19 | 8 | 11.4 | 21 | 26.8 | 36 | 23 | 25.7 | 21.7 | 16.7 | 11.3 | 6.3 | 3.26 | 7 | 19.7 | 17.5 | 7.76 | 2.09 | 8 | 6.2 | 5.5 | 6.9 | 7.1 | 8.6 | 9.2 | 10 | 10.8 | 11.1 | 17 | 19.9 | 16.8 | 7.7 | 22 | 25.5 | 36 | 35 | 33 | 31 | 26 | 20 | 12.5 | 2.29 | 4.2 | 4.77 | 10.9
Enthalpy of vaporisation | 0.452 | 147 | 297 | 507 | 715 | 2.79 | 3.41 | 3.27 | 97.7 | 128 | 293 | 359 | 12.4 | 9.8 | 10.2 | 76.9 | 155 | 318 | 425 | 453 | 339 | 220 | 347 | 375 | 378 | 300 | 119 | 256 | 334 | 32.4 | 26 | 14.8 | 72 | 137 | 380 | 580 | 690 | 600 | 550 | 580 | 495 | 380 | 255 | 100 | 230 | 290 | 68 | 48 | 20.9 | 65 | 140 | 400 | 350 | 330 | 285 | 175 | 175 | 305 | 295 | 280 | 265 | 285 | 250 | 160 | 415 | 630 | 735 | 800 | 705 | 630 | 560 | 490 | 330 | 59.2 | 165 | 178 | 160
Enthalpy of atomisation | 218 | 159 | 324 | 563 | 717 | 473 | 249 | 79 | 107 | 146 | 326 | 456 | 315 | 279 | 122 | 89 | 178 | 378 | 471 | 515 | 397 | 281 | 415 | 426 | 431 | 338 | 131 | 277 | 377 | 302 | 227 | 112 | 81 | 164 | 425 | 605 | 733 | 659 | 661 | 652 | 556 | 377 | 285 | 112 | 243 | 302 | 262 | 197 | 107 | 76 | 182 | 431 | 423 | 356 | 328 | 207 | 175 | 398 | 389 | 290 | 301 | 317 | 232 | 152 | 428 | 621 | 782 | 860 | 776 | 789 | 671 | 565 | 368 | 64 | 182 | 195 | 207
Atomic radius (empirical) | 25 | 145 | 105 | 85 | 70 | 65 | 60 | 50 | 180 | 150 | 125 | 110 | 100 | 100 | 100 | 220 | 180 | 160 | 140 | 135 | 140 | 140 | 140 | 135 | 135 | 135 | 135 | 130 | 125 | 115 | 115 | 115 | 235 | 200 | 180 | 155 | 145 | 145 | 135 | 130 | 135 | 140 | 160 | 155 | 155 | 145 | 145 | 140 | 140 | 260 | 215 | 195 | 185 | 185 | 185 | 185 | 185 | 180 | 175 | 175 | 175 | 175 | 175 | 175 | 175 | 155 | 145 | 135 | 135 | 130 | 135 | 135 | 135 | 150 | 190 | 180 | 160
Covalent radius (2008 values) | 31 | 128 | 96 | 84 | 76 | 71 | 66 | 57 | 166 | 141 | 121 | 111 | 107 | 105 | 102 | 203 | 176 | 170 | 160 | 153 | 139 | 139 | 132 | 126 | 124 | 132 | 122 | 122 | 120 | 119 | 120 | 120 | 220 | 195 | 190 | 175 | 164 | 154 | 147 | 146 | 142 | 139 | 145 | 144 | 142 | 139 | 139 | 138 | 139 | 244 | 215 | 207 | 204 | 203 | 201 | 198 | 198 | 196 | 194 | 192 | 192 | 189 | 190 | 187 | 187 | 175 | 170 | 162 | 151 | 144 | 141 | 136 | 136 | 132 | 145 | 146 | 148
Molecular single bond covalent radius | 32 | 133 | 102 | 85 | 75 | 71 | 63 | 64 | 155 | 139 | 126 | 116 | 111 | 103 | 99 | 196 | 171 | 148 | 136 | 134 | 122 | 119 | 116 | 111 | 110 | 112 | 118 | 124 | 121 | 121 | 116 | 114 | 210 | 185 | 163 | 154 | 147 | 138 | 128 | 125 | 125 | 120 | 128 | 136 | 142 | 140 | 140 | 136 | 133 | 232 | 196 | 180 | 163 | 176 | 174 | 172 | 168 | 169 | 168 | 167 | 166 | 165 | 164 | 170 | 162 | 152 | 146 | 137 | 131 | 129 | 122 | 123 | 124 | 133 | 144 | 144 | 151
Molecular double bond covalent radius | 0 | 124 | 90 | 78 | 67 | 60 | 57 | 59 | 160 | 132 | 113 | 107 | 102 | 94 | 95 | 193 | 147 | 116 | 117 | 112 | 111 | 105 | 109 | 103 | 101 | 115 | 120 | 117 | 111 | 114 | 107 | 109 | 202 | 157 | 130 | 127 | 125 | 121 | 120 | 114 | 110 | 117 | 139 | 144 | 136 | 130 | 133 | 128 | 129 | 209 | 161 | 139 | 137 | 138 | 137 | 134 | 134 | 135 | 135 | 133 | 133 | 133 | 131 | 129 | 131 | 128 | 126 | 120 | 119 | 116 | 115 | 112 | 121 | 142 | 142 | 135 | 141
van der Waals radius | 120 | 212 | 198 | 191 | 177 | 166 | 150 | 146 | 250 | 251 | 225 | 219 | 190 | 189 | 182 | 273 | 262 | 258 | 246 | 242 | 245 | 245 | 244 | 240 | 240 | 238 | 239 | 232 | 229 | 188 | 182 | 186 | 321 | 284 | 275 | 252 | 256 | 245 | 244 | 246 | 244 | 215 | 253 | 249 | 243 | 242 | 247 | 199 | 204 | 348 | 303 | 298 | 288 | 292 | 295 | 287 | 283 | 279 | 287 | 281 | 283 | 279 | 280 | 274 | 263 | 253 | 257 | 249 | 248 | 241 | 229 | 232 | 245 | 247 | 260 | 254 | 280
electronegativity | 2.2 | 0.98 | 1.57 | 2.04 | 2.55 | 3.04 | 3.44 | 3.98 | 0.93 | 1.31 | 1.61 | 1.9 | 2.19 | 2.58 | 3.16 | 0.82 | 1 | 1.36 | 1.54 | 1.63 | 1.66 | 1.55 | 1.83 | 1.88 | 1.91 | 1.9 | 1.65 | 1.81 | 2.01 | 2.18 | 2.55 | 2.96 | 0.82 | 0.95 | 1.22 | 1.33 | 1.6 | 2.16 | 1.9 | 2.2 | 2.28 | 2.2 | 1.93 | 1.69 | 1.78 | 1.96 | 2.05 | 2.1 | 2.66 | 0.79 | 0.89 | 1.1 | 1.12 | 1.13 | 1.14 | 1.17 | 0 | 1.2 | 0 | 1.22 | 1.23 | 1.24 | 1.25 | 0 | 1.27 | 1.3 | 1.5 | 2.36 | 1.9 | 2.2 | 2.2 | 2.28 | 2.54 | 2 | 1.62 | 2.33 | 2.02
Space group number | 194 | 229 | 194 | 166 | 194 | 194 | 12 | 15 | 229 | 194 | 225 | 227 | 2 | 70 | 64 | 229 | 225 | 194 | 194 | 229 | 229 | 217 | 229 | 194 | 225 | 225 | 194 | 64 | 225 | 166 | 14 | 64 | 229 | 225 | 194 | 194 | 229 | 229 | 194 | 194 | 225 | 225 | 225 | 194 | 139 | 141 | 166 | 152 | 64 | 229 | 229 | 194 | 194 | 194 | 194 | 166 | 229 | 194 | 194 | 194 | 194 | 194 | 194 | 225 | 194 | 194 | 229 | 229 | 194 | 194 | 225 | 225 | 225 | 166 | 194 | 225 | 12
Structure | 1 | 4 | 1 | 2 | 1 | 1 | 3 | 3 | 4 | 1 | 6 | 5 | 7 | 8 | 8 | 4 | 6 | 1 | 1 | 4 | 4 | 10 | 4 | 1 | 6 | 6 | 1 | 8 | 6 | 9 | 3 | 8 | 4 | 6 | 1 | 1 | 4 | 4 | 1 | 1 | 6 | 6 | 6 | 1 | 11 | 11 | 9 | 9 | 8 | 4 | 4 | 1 | 1 | 1 | 1 | 9 | 4 | 1 | 1 | 1 | 1 | 1 | 1 | 6 | 1 | 1 | 4 | 4 | 1 | 1 | 6 | 6 | 6 | 2 | 1 | 6 | 3
a | 470 | 351 | 228.58 | 506 | 246.4 | 386.1 | 540.3 | 550 | 429.06 | 320.94 | 404.95 | 543.09 | 1145 | 1043.7 | 622.35 | 532.8 | 558.84 | 330.9 | 295.08 | 303 | 291 | 891.25 | 286.65 | 250.71 | 352.4 | 361.49 | 266.49 | 451.97 | 565.75 | 375.98 | 905.4 | 672.65 | 558.5 | 608.49 | 364.74 | 323.2 | 330.04 | 314.7 | 273.5 | 270.59 | 380.34 | 389.07 | 408.53 | 297.94 | 325.23 | 583.18 | 430.7 | 445.72 | 718.02 | 614.1 | 502.8 | 377.2 | 362 | 367.25 | 365.8 | 362.1 | 458.1 | 363.6 | 360.1 | 359.3 | 357.73 | 355.88 | 353.75 | 548.47 | 350.31 | 319.64 | 330.13 | 316.52 | 276.1 | 273.44 | 383.9 | 392.42 | 407.82 | 300.5 | 345.66 | 495.08 | 667.4
b | 470 | 351 | 228.58 | 506 | 246.4 | 386.1 | 342.9 | 328 | 429.06 | 320.94 | 404.95 | 543.09 | 550.3 | 1284.5 | 445.61 | 532.8 | 558.84 | 330.9 | 295.08 | 303 | 291 | 891.25 | 286.65 | 250.71 | 352.4 | 361.49 | 266.49 | 766.33 | 565.75 | 375.98 | 908.3 | 464.51 | 558.5 | 608.49 | 364.74 | 323.2 | 330.04 | 314.7 | 273.5 | 270.59 | 380.34 | 389.07 | 408.53 | 297.94 | 325.23 | 583.18 | 430.7 | 445.72 | 471.02 | 614.1 | 502.8 | 377.2 | 362 | 367.25 | 365.8 | 362.1 | 458.1 | 363.6 | 360.1 | 359.3 | 357.73 | 355.88 | 353.75 | 548.47 | 350.31 | 319.64 | 330.13 | 316.52 | 276.1 | 273.44 | 383.9 | 392.42 | 407.82 | 300.5 | 345.66 | 495.08 | 611.7
c | 340 | 351 | 358.43 | 506 | 671.1 | 626.5 | 508.6 | 728 | 429.06 | 521.08 | 404.95 | 543.09 | 1126.1 | 2436.9 | 817.85 | 532.8 | 558.84 | 527.33 | 468.55 | 303 | 291 | 891.25 | 286.65 | 406.95 | 352.4 | 361.49 | 494.68 | 452.6 | 565.75 | 1054.75 | 1160.1 | 870.23 | 558.5 | 608.49 | 573.06 | 514.7 | 330.04 | 314.7 | 438.8 | 428.15 | 380.34 | 389.07 | 408.53 | 561.86 | 494.61 | 318.19 | 1127.3 | 592.9 | 981.03 | 614.1 | 502.8 | 1214.4 | 599 | 1183.54 | 1179.9 | 2625 | 458.1 | 578.26 | 569.36 | 565.37 | 561.58 | 558.74 | 555.46 | 548.47 | 555.09 | 505.11 | 330.13 | 316.52 | 445.6 | 431.73 | 383.9 | 392.42 | 407.82 | 300.5 | 552.48 | 495.08 | 330.4
α | 90 | 90 | 90 | 58.06 | 90 | 90 | 90 | 90 | 90 | 90 | 90 | 90 | 71.84 | 90 | 90 | 90 | 90 | 90 | 90 | 90 | 90 | 90 | 90 | 90 | 90 | 90 | 90 | 90 | 90 | 90 | 90 | 90 | 90 | 90 | 90 | 90 | 90 | 90 | 90 | 90 | 90 | 90 | 90 | 90 | 90 | 90 | 90 | 90 | 90 | 90 | 90 | 90 | 90 | 90 | 90 | 90 | 90 | 90 | 90 | 90 | 90 | 90 | 90 | 90 | 90 | 90 | 90 | 90 | 90 | 90 | 90 | 90 | 90 | 70.52 | 90 | 90 | 90
β | 90 | 90 | 90 | 58.06 | 90 | 90 | 132.53 | 90 | 90 | 90 | 90 | 90 | 90.37 | 90 | 90 | 90 | 90 | 90 | 90 | 90 | 90 | 90 | 90 | 90 | 90 | 90 | 90 | 90 | 90 | 90 | 90.81 | 90 | 90 | 90 | 90 | 90 | 90 | 90 | 90 | 90 | 90 | 90 | 90 | 90 | 90 | 90 | 90 | 90 | 90 | 90 | 90 | 90 | 90 | 90 | 90 | 90 | 90 | 90 | 90 | 90 | 90 | 90 | 90 | 90 | 90 | 90 | 90 | 90 | 90 | 90 | 90 | 90 | 90 | 70.52 | 90 | 90 | 110.33
γ | 120 | 90 | 120 | 58.06 | 120 | 120 | 90 | 90 | 90 | 120 | 90 | 90 | 71.56 | 90 | 90 | 90 | 90 | 120 | 120 | 90 | 90 | 90 | 90 | 120 | 90 | 90 | 120 | 90 | 90 | 120 | 90 | 90 | 90 | 90 | 120 | 120 | 90 | 90 | 120 | 120 | 90 | 90 | 90 | 120 | 90 | 90 | 120 | 120 | 90 | 90 | 90 | 120 | 120 | 120 | 120 | 120 | 90 | 120 | 120 | 120 | 120 | 120 | 120 | 90 | 120 | 120 | 90 | 90 | 120 | 120 | 90 | 90 | 90 | 70.52 | 120 | 90 | 90
First ionisation energy | 1312.05 | 520.22 | 899.5 | 800.64 | 1086.45 | 1402.33 | 1313.94 | 1681.05 | 495.85 | 737.75 | 577.54 | 786.52 | 1011.81 | 999.59 | 1251.19 | 418.81 | 589.83 | 633.09 | 658.81 | 650.91 | 652.87 | 717.28 | 762.47 | 760.4 | 737.14 | 745.48 | 906.4 | 578.84 | 762.18 | 944.45 | 940.96 | 1139.86 | 403.03 | 549.47 | 599.87 | 640.1 | 652.13 | 684.32 | 686.92 | 710.18 | 719.67 | 804.38 | 731 | 867.77 | 558.3 | 708.58 | 830.58 | 869.3 | 1008.39 | 375.7 | 502.85 | 538.09 | 534.39 | 527.79 | 533.08 | 544.54 | 547.11 | 593.37 | 565.77 | 573.03 | 580.99 | 589.3 | 596.7 | 603.43 | 523.52 | 658.52 | 728.42 | 758.76 | 755.82 | 814.17 | 865.19 | 864.4 | 890.13 | 1007.07 | 589.36 | 715.6 | 702.95
Second ionisation energy | 0 | 7298.16 | 1757.11 | 2427.07 | 2352.62 | 2856.09 | 3388.67 | 3374.17 | 4562.44 | 1450.68 | 1816.68 | 1577.13 | 1907.47 | 2251.76 | 2297.67 | 3051.35 | 1145.45 | 1234.99 | 1309.84 | 1412 | 1590.69 | 1509.03 | 1562.98 | 1648.39 | 1753.03 | 1957.92 | 1733.3 | 1979.41 | 1537.46 | 1793.58 | 2045.1 | 2083.2 | 2633.04 | 1064.26 | 1179.4 | 1267 | 1382 | 1559 | 1472 | 1617 | 1744 | 1875 | 2072.93 | 1631.4 | 1820.72 | 1411.88 | 1604.2 | 1795 | 1845.89 | 2234.35 | 965.22 | 1079.18 | 1057.09 | 1025.7 | 1040.4 | 1068.9 | 1084.5 | 1165.2 | 1110.8 | 1123.8 | 1136.7 | 1149.7 | 1164.1 | 1175.11 | 1363 | 1410 | 1560 | 1580 | 1600 | 1640 | 1640 | 1791 | 1949.3 | 1809.76 | 1971.03 | 1450.42 | 1611.6
Third ionisation energy | 0 | 11815.05 | 14848.72 | 3659.74 | 4620.47 | 4577.77 | 5300.47 | 6050.4 | 6910.28 | 7732.68 | 2744.78 | 3231.58 | 2914.11 | 3363.48 | 3840 | 4419.3 | 4912.37 | 2388.67 | 2652.55 | 2828.09 | 2987.1 | 3248.5 | 2957.4 | 3232.3 | 3395 | 3554.6 | 3832.71 | 2964.58 | 3286.1 | 2735.3 | 3058.3 | 3364.5 | 3786.8 | 4137.63 | 1980.3 | 2236 | 2416 | 2618 | 2851 | 2747 | 2997 | 3177 | 3358 | 3615.1 | 2705.85 | 2943.4 | 2443.35 | 2686 | 2853.1 | 3202.8 | 3458.4 | 1850.33 | 1948.75 | 2086.37 | 2130 | 2270 | 2400 | 1980 | 2110 | 2210 | 2200 | 2190 | 2280 | 2417.2 | 2022.27 | 2176 | 2230 | 2510 | 2610 | 2410 | 2700 | 2800 | 2890 | 3325 | 2880.28 | 3081.48 | 2466.5

## Sheet2
First ionisation energy | Second ionisation energy | Third ionisation energy
1312.05 | na kj | na kj
520.22 | 7298.16 | 11815.05
899.5 | 1757.11 | 14848.72
800.64 | 2427.07 | 3659.74
1086.45 | 2352.62 | 4620.47
1402.33 | 2856.09 | 4577.77
1313.94 | 3388.67 | 5300.47
1681.05 | 3374.17 | 6050.4
495.85 | 4562.44 | 6910.28
737.75 | 1450.68 | 7732.68
577.54 | 1816.68 | 2744.78
786.52 | 1577.13 | 3231.58
1011.81 | 1907.47 | 2914.11
999.59 | 2251.76 | 3363.48
1251.19 | 2297.67 | 3840
418.81 | 3051.35 | 4419.3
589.83 | 1145.45 | 4912.37
633.09 | 1234.99 | 2388.67
658.81 | 1309.84 | 2652.55
650.91 | 1412 | 2828.09
652.87 | 1590.69 | 2987.1
717.28 | 1509.03 | 3248.5
762.47 | 1562.98 | 2957.4
760.4 | 1648.39 | 3232.3
737.14 | 1753.03 | 3395
745.48 | 1957.92 | 3554.6
906.4 | 1733.3 | 3832.71
578.84 | 1979.41 | 2964.58
762.18 | 1537.46 | 3286.1
944.45 | 1793.58 | 2735.3
940.96 | 2045.1 | 3058.3
1139.86 | 2083.2 | 3364.5
403.03 | 2633.04 | 3786.8
549.47 | 1064.26 | 4137.63
599.87 | 1179.4 | 1980.3
640.1 | 1267 | 2236
652.13 | 1382 | 2416
684.32 | 1559 | 2618
686.92 | 1472 | 2851
710.18 | 1617 | 2747
719.67 | 1744 | 2997
804.38 | 1875 | 3177
731 | 2072.93 | 3358
867.77 | 1631.4 | 3615.1
558.3 | 1820.72 | 2705.85
708.58 | 1411.88 | 2943.4
830.58 | 1604.2 | 2443.35
869.3 | 1795 | 2686
1008.39 | 1845.89 | 2853.1
375.7 | 2234.35 | 3202.8
502.85 | 965.22 | 3458.4
538.09 | 1079.18 | 1850.33
534.39 | 1057.09 | 1948.75
527.79 | 1025.7 | 2086.37
533.08 | 1040.4 | 2130
544.54 | 1068.9 | 2270
547.11 | 1084.5 | 2400
593.37 | 1165.2 | 1980
565.77 | 1110.8 | 2110
573.03 | 1123.8 | 2210
580.99 | 1136.7 | 2200
589.3 | 1149.7 | 2190
596.7 | 1164.1 | 2280
603.43 | 1175.11 | 2417.2
523.52 | 1363 | 2022.27
658.52 | 1410 | 2176
728.42 | 1560 | 2230
758.76 | 1580 | 2510
755.82 | 1600 | 2610
814.17 | 1640 | 2410
865.19 | 1640 | 2700
864.4 | 1791 | 2800
890.13 | 1949.3 | 2890
1007.07 | 1809.76 | 3325
589.36 | 1971.03 | 2880.28
715.6 | 1450.42 | 3081.48
702.95 | 1611.6 | 2466.5

## Sheet3
Block in periodic table |  | structure
s | 1 | hcp | 1
p | 2 | rhombohedral | 2 | 19 | Lanthanoids
d | 3 | monoclinic | 3
f | 4 | bcc | 4
|  | diamond | 5
|  | ccp | 6
|  | triclinic | 7
|  | orthorhombic | 8
|  | trigonal | 9
|  | cubic | 10
|  | tetragonal | 11